## Sheet1
Test data |  |  | Test data
Material | Eurofer97 |  | Pmax | 1.06431 | kN
Specimen type | KLST sample6 |  | 1/C0 | 84.7 | kN/cm
Orientation |  |  | Ae | 0.00668687 | kN*cm
Irradiation exp. |  |  | At | 0.02789 | kN*cm
Test temperature | -120 | °C | Ap | 0.02120313 | kN*cm
Specimen geometry
Side grooves | 0
W | 0.4 | cm
B | 0.3 | cm
Bn | 0.3 | cm
S | 1.6 | cm
a0 | 0.1834625 | cm
a0/W | 0.45865625
b0 | 0.2165375 | cm
f(a0/W) | 2.344824
eta | 1.9
Material properties
Youngs modulus | 210250 | MPa
Poissons ratio | 0.3
Plain strain E | 231044 | MPa
Yield stress | 700 | MPa
KJc limit plain strain | 108.0444 | MPaVm
Fracture parameters
Ke | 52.61227 | MPaVm
Je plain strain | 0.01198063 | MPam
Jp | 0.06201535 | MPam
Jc plain strain | 0.07399598 | MPam
KJc plain strain | 130.7529 | MPaVm
M | 20.48439